## ElementAnalysis
| S | Cl | Ar | K | Ca | Ti | Cr | Fe | Co | Ni | Cu | Zn | Br | Ag | I | Pb | Bi | Sb
BeamOnAir1_PIXE | 0 | 0 | 120 | 0 | 0 | 0 | 70 | 395 | 0 | 30 | 0 | 0 | 0 | 0 | 0 | 0 | 0 | 0
BeamOnAir2_PIXE | 0 | 0 | 118 | 0 | 0 | 0 | 49 | 287 | 0 | 18 | 0 | 0 | 0 | 0 | 0 | 0 | 0 | 0
BlankTape_PIXE | 0 | 0 | 105 | 51 | 18 | 1364 | 135 | 1715 | 0 | 71 | 64 | 476 | 0 | 0 | 0 | 0 | 0 | 0
Matt_PIXE | 0 | 0 | 126 | 0 | 0 | 0 | 0 | 0 | 0 | 0 | 0 | 0 | 0 | 0 | 0 | 0 | 0 | 0
MG_JMEB_00U_PIXE | 0 | 0 | 100 | 0 | 0 | 552 | 71 | 579 | 0 | 0 | 0 | 164 | 38665 | 0 | 0 | 0 | 0 | 0
MG_JMEB_02U_PIXE | 0 | 0 | 100 | 0 | 0 | 545 | 0 | 779 | 0 | 0 | 0 | 319 | 33689 | 0 | 0 | 0 | 0 | 0
MG_JMEC_01U_PIXE | 0 | 0 | 0 | 0 | 0 | 317 | 0 | 230 | 0 | 0 | 0 | 76 | 20806 | 0 | 0 | 0 | 0 | 0
MG_JMEC_17N_PIXE | 0 | 0 | 135 | 0 | 46 | 43 | 95 | 619 | 0 | 28 | 0 | 0 | 23 | 0 | 0 | 0 | 0 | 0
MG_JMEE_05U_PIXE | 0 | 0 | 100 | 0 | 64 | 0 | 157 | 1357 | 0 | 0 | 0 | 0 | 10982 | 0 | 0 | 0 | 0 | 0
MG_JMEG_06U_PIXE | 0 | 0 | 0 | 0 | 0 | 0 | 0 | 936 | 0 | 0 | 0 | 153 | 6374 | 0 | 0 | 0 | 0 | 0
MG_JMSB_00U_PIXE | 0 | 0 | 0 | 0 | 0 | 1341 | 0 | 244 | 0 | 67 | 0 | 254 | 77226 | 0 | 0 | 0 | 0 | 189
MG_JMSB_02U_PIXE | 0 | 0 | 100 | 0 | 0 | 3454 | 82 | 756 | 0 | 185 | 0 | 2908 | 165149 | 0 | 0 | 128 | 0 | 603
MG_JMSC_01U_PIXE | 0 | 0 | 100 | 0 | 0 | 3952 | 215 | 0 | 0 | 226 | 0 | 1293 | 207967 | 0 | 0 | 0 | 0 | 254
MG_JMSC_17N_PIXE | 0 | 0 | 128 | 0 | 48 | 52 | 65 | 490 | 0 | 0 | 0 | 0 | 0 | 0 | 0 | 0 | 0 | 0
MG_JMSE_05U_PIXE | 0 | 0 | 100 | 0 | 0 | 0 | 0 | 820 | 0 | 128 | 0 | 234 | 120364 | 0 | 0 | 203 | 0 | 813
MG_JMSG_06U_PIXE | 0 | 0 | 125 | 0 | 0 | 0 | 527 | 1257 | 0 | 295 | 0 | 603 | 108869 | 0 | 0 | 316 | 0 | 1278
MG_JOBE_06U_PIXE | 8 | 47 | 103 | 45 | 112 | 62 | 101 | 2333 | 0 | 48 | 88 | 579 | 131 | 0 | 0 | 105 | 0 | 0
MG_JOEB_00U_PIXE | 51 | 32 | 100 | 57 | 87 | 10 | 85 | 1606 | 0 | 49 | 97 | 491 | 1593 | 0 | 0 | 0 | 0 | 0
MG_JOEB_02U_PIXE | 59 | 40 | 119 | 17 | 29 | 61 | 95 | 953 | 0 | 50 | 22 | 445 | 986 | 0 | 0 | 0 | 0 | 0
MG_JOEB_06U_PIXE | 9 | 49 | 104 | 119 | 164 | 37 | 167 | 2620 | 0 | 52 | 92 | 729 | 152 | 0 | 0 | 15 | 0 | 0
MG_JOEC_01U_PIXE | 91 | 21 | 120 | 10 | 19 | 0 | 122 | 880 | 0 | 56 | 57 | 143 | 818 | 0 | 0 | 0 | 0 | 0
MG_JOSB_00U_PIXE | 40 | 29 | 131 | 18 | 37 | 0 | 109 | 834 | 0 | 30 | 85 | 196 | 1366 | 0 | 0 | 4 | 0 | 0
MG_JOSB_02U_PIXE | 72 | 34 | 131 | 0 | 15 | 47 | 158 | 991 | 0 | 50 | 41 | 129 | 859 | 0 | 0 | 0 | 0 | 0
MG_JOSB_06U_PIXE | 6 | 45 | 103 | 134 | 225 | 47 | 203 | 3602 | 0 | 64 | 83 | 1023 | 142 | 0 | 0 | 29 | 0 | 0
MG_JOSC_01U_PIXE | 78 | 22 | 134 | 0 | 19 | 0 | 113 | 948 | 0 | 45 | 63 | 166 | 996 | 0 | 0 | 5 | 0 | 0
MG_JOSE_06U_PIXE | 9 | 42 | 104 | 43 | 76 | 36 | 126 | 1339 | 0 | 35 | 41 | 261 | 134 | 0 | 0 | 62 | 0 | 0
MG_JTEB_00U_PIXE | 8 | 9 | 117 | 18 | 51 | 86 | 172 | 952 | 0 | 50 | 14 | 119 | 2452 | 0 | 0 | 0 | 0 | 0
MG_JTEB_02U_PIXE | 8 | 4 | 122 | 18 | 24 | 197 | 103 | 679 | 0 | 36 | 17 | 72 | 743 | 0 | 0 | 0 | 0 | 0
MG_JTEB_06U_PIXE | 0 | 44 | 124 | 29 | 201 | 0 | 85 | 765 | 0 | 40 | 16 | 149 | 129 | 0 | 0 | 0 | 0 | 0
MG_JTEB_17N_PIXE | 0 | 5 | 124 | 0 | 25 | 31 | 85 | 651 | 0 | 37 | 0 | 17 | 11 | 0 | 0 | 0 | 0 | 0
MG_JTEC_01U_PIXE | 4 | 6 | 140 | 0 | 44 | 38 | 56 | 533 | 0 | 29 | 0 | 132 | 735 | 0 | 0 | 0 | 0 | 0
MG_JTEC_17N_PIXE | 4 | 0 | 130 | 0 | 21 | 0 | 106 | 619 | 0 | 26 | 0 | 14 | 6 | 0 | 0 | 0 | 0 | 0
MG_JTEE_06U_PIXE | 0 | 20 | 119 | 39 | 71 | 0 | 75 | 644 | 0 | 30 | 31 | 221 | 110 | 0 | 0 | 5 | 0 | 0
MG_JTSB_00U_PIXE | 8 | 7 | 132 | 0 | 53 | 81 | 132 | 949 | 0 | 74 | 0 | 122 | 2551 | 0 | 0 | 6 | 0 | 0
MG_JTSB_02U_PIXE | 0 | 5 | 130 | 10 | 64 | 260 | 94 | 1095 | 0 | 43 | 40 | 191 | 216 | 0 | 0 | 0 | 0 | 0
MG_JTSB_06U_PIXE | 0 | 34 | 105 | 119 | 131 | 0 | 95 | 947 | 0 | 40 | 31 | 132 | 90 | 0 | 0 | 0 | 0 | 0
MG_JTSB_17N_PIXE | 0 | 8 | 135 | 0 | 66 | 126 | 114 | 586 | 0 | 35 | 0 | 20 | 19 | 0 | 0 | 0 | 0 | 0
MG_JTSC_01U_PIXE | 0 | 5 | 133 | 0 | 55 | 0 | 109 | 553 | 0 | 38 | 13 | 136 | 230 | 0 | 0 | 0 | 0 | 0
MG_JTSC_17N_PIXE | 0 | 3 | 126 | 0 | 39 | 83 | 116 | 689 | 0 | 56 | 0 | 19 | 21 | 0 | 0 | 0 | 0 | 0
MG_JTSE_06U_PIXE | 0 | 18 | 124 | 44 | 93 | 0 | 91 | 947 | 0 | 51 | 26 | 494 | 46 | 0 | 0 | 15 | 0 | 0
MG_PMEB_06U_PIXE | 0 | 0 | 100 | 0 | 118 | 0 | 92 | 1081 | 0 | 0 | 0 | 157 | 11053 | 0 | 0 | 0 | 0 | 0
MG_PMEB_96U_PIXE | 0 | 0 | 100 | 0 | 74 | 0 | 0 | 617 | 0 | 51 | 0 | 0 | 14110 | 0 | 0 | 0 | 0 | 0
MG_PMEG_02U_PIXE | 0 | 21 | 118 | 0 | 87 | 969 | 113 | 732 | 0 | 95 | 51 | 673 | 57868 | 0 | 0 | 36 | 0 | 63
MG_PMEG_05U_PIXE | 0 | 0 | 100 | 0 | 125 | 0 | 0 | 1551 | 0 | 0 | 0 | 261 | 14972 | 0 | 0 | 0 | 0 | 0
MG_PMSB_06U_PIXE | 0 | 0 | 0 | 0 | 0 | 0 | 0 | 346 | 0 | 0 | 0 | 0 | 35149 | 0 | 0 | 0 | 0 | 361
MG_PMSB_96U_PIXE | 0 | 0 | 100 | 0 | 0 | 0 | 329 | 1061 | 0 | 151 | 0 | 0 | 94505 | 0 | 0 | 0 | 0 | 808
MG_PMSG_02U_PIXE | 0 | 0 | 100 | 0 | 0 | 4472 | 0 | 916 | 0 | 274 | 0 | 3869 | 222760 | 0 | 0 | 341 | 0 | 724
MG_PMSG_05U_PIXE | 0 | 0 | 125 | 0 | 0 | 0 | 66 | 776 | 0 | 106 | 19 | 186 | 78965 | 0 | 0 | 249 | 0 | 885
MG_POEB_08U_PIXE | 7 | 61 | 104 | 81 | 126 | 30 | 234 | 3619 | 0 | 94 | 47 | 514 | 110 | 0 | 0 | 22 | 0 | 0
MG_POEB_95U_PIXE | 46 | 29 | 104 | 42 | 205 | 13 | 127 | 1145 | 0 | 41 | 56 | 205 | 41 | 0 | 0 | 10 | 0 | 0
MG_POEG_02U_PIXE | 62 | 43 | 126 | 23 | 23 | 41 | 127 | 1115 | 0 | 66 | 43 | 77 | 1459 | 0 | 0 | 0 | 0 | 0
MG_POEG_05U_PIXE | 10 | 27 | 111 | 55 | 70 | 58 | 134 | 1380 | 0 | 49 | 35 | 310 | 140 | 0 | 0 | 4 | 0 | 0
MG_POSB_08U_PIXE | 6 | 44 | 100 | 77 | 88 | 0 | 230 | 2524 | 0 | 98 | 32 | 314 | 119 | 0 | 0 | 8 | 0 | 0
MG_POSB_95U_PIXE | 68 | 15 | 124 | 29 | 243 | 0 | 117 | 895 | 0 | 40 | 51 | 111 | 48 | 0 | 0 | 0 | 0 | 0
MG_POSG_02U_PIXE | 49 | 32 | 127 | 18 | 0 | 0 | 113 | 876 | 0 | 47 | 44 | 63 | 816 | 0 | 0 | 0 | 0 | 21
MG_POSG_05U_PIXE | 10 | 22 | 105 | 55 | 56 | 55 | 120 | 1202 | 0 | 46 | 29 | 278 | 109 | 0 | 0 | 4 | 0 | 0
MG_PTEB_08U_PIXE | 0 | 36 | 100 | 51 | 192 | 14 | 146 | 948 | 0 | 63 | 27 | 85 | 202 | 0 | 0 | 0 | 0 | 0
MG_PTEB_95U_PIXE | 5 | 0 | 129 | 0 | 28 | 28 | 118 | 605 | 0 | 39 | 10 | 41 | 71 | 0 | 0 | 2 | 0 | 0
MG_PTEG_02U_PIXE | 10 | 0 | 127 | 20 | 26 | 384 | 84 | 943 | 0 | 42 | 0 | 109 | 1089 | 0 | 0 | 0 | 0 | 0
MG_PTEG_05U_PIXE | 0 | 10 | 136 | 0 | 62 | 0 | 107 | 824 | 0 | 55 | 26 | 92 | 163 | 0 | 0 | 0 | 0 | 0
MG_PTSB_08U_PIXE | 0 | 22 | 100 | 61 | 116 | 0 | 97 | 677 | 0 | 45 | 15 | 71 | 66 | 0 | 0 | 0 | 0 | 0
MG_PTSB_95U_PIXE | 0 | 8 | 127 | 0 | 41 | 0 | 99 | 626 | 0 | 38 | 10 | 52 | 24 | 0 | 0 | 0 | 0 | 0
MG_PTSG_02U_PIXE | 0 | 0 | 146 | 0 | 53 | 34 | 186 | 1025 | 0 | 75 | 0 | 24 | 289 | 0 | 0 | 0 | 0 | 0
MG_PTSG_05U_PIXE | 0 | 5 | 125 | 14 | 53 | 0 | 79 | 752 | 0 | 30 | 35 | 156 | 96 | 0 | 0 | 0 | 0 | 0
Std_0ppm1_PIXE | 0 | 0 | 121 | 0 | 15 | 0 | 354 | 2058 | 0 | 156 | 0 | 23 | 0 | 0 | 0 | 0 | 0 | 0
Std_0ppm2_58nA_PIXE | 0 | 0 | 126 | 0 | 0 | 0 | 91 | 805 | 0 | 42 | 0 | 19 | 0 | 0 | 0 | 0 | 0 | 0
Std_1000ppm1_45nA_PIXE | 0 | 0 | 126 | 0 | 0 | 0 | 195 | 1004 | 0 | 65 | 0 | 0 | 0 | 0 | 0 | 0 | 0 | 0
Std_1000ppm2_59nA_PIXE | 0 | 0 | 123 | 0 | 0 | 0 | 81 | 592 | 0 | 34 | 0 | 12 | 12 | 0 | 0 | 0 | 0 | 0
Std_1500ppm1_46nA_PIXE | 0 | 0 | 128 | 0 | 0 | 0 | 225 | 1155 | 0 | 88 | 0 | 17 | 15 | 0 | 0 | 0 | 0 | 0
Std_1500ppm2_56nA_PIXE | 0 | 0 | 119 | 0 | 0 | 0 | 72 | 532 | 0 | 43 | 0 | 16 | 13 | 0 | 0 | 0 | 0 | 8
Std_2000ppm1_46nA_PIXE | 0 | 0 | 134 | 0 | 0 | 0 | 348 | 1988 | 0 | 154 | 0 | 11 | 9 | 0 | 0 | 0 | 0 | 0
Std_250ppm1_44nA_PIXE | 0 | 0 | 128 | 0 | 0 | 0 | 385 | 2009 | 0 | 162 | 0 | 19 | 8 | 0 | 0 | 0 | 0 | 0
Std_250ppm2_57nA_PIXE | 0 | 0 | 124 | 0 | 14 | 0 | 144 | 652 | 0 | 40 | 0 | 15 | 7 | 0 | 0 | 0 | 0 | 0
Std_500ppm1_45nA_PIXE | 0 | 0 | 123 | 0 | 0 | 0 | 166 | 1006 | 0 | 64 | 0 | 0 | 0 | 0 | 0 | 0 | 0 | 0
Std_500ppm2_58nA_PIXE | 0 | 0 | 136 | 0 | 26 | 0 | 79 | 535 | 0 | 54 | 0 | 19 | 10 | 0 | 0 | 0 | 0 | 0

## Raw Results
BeamOnAir1_PIXE |  |  |  | BeamOnAir2_PIXE |  |  |  | BlankTape_PIXE |  |  |  | Matt_PIXE |  |  |  | MG_JMEB_00U_PIXE |  |  |  | MG_JMEB_02U_PIXE |  |  |  | MG_JMEC_01U_PIXE |  |  |  | MG_JMEC_17N_PIXE |  |  |  | MG_JMEE_05U_PIXE |  |  |  | MG_JMEG_06U_PIXE |  |  |  | MG_JMSB_00U_PIXE |  |  |  | MG_JMSB_02U_PIXE |  |  |  | MG_JMSC_01U_PIXE |  |  |  | MG_JMSC_17N_PIXE |  |  |  | MG_JMSE_05U_PIXE |  |  |  | MG_JMSG_06U_PIXE |  |  |  | MG_JOBE_06U_PIXE |  |  |  | MG_JOEB_00U_PIXE |  |  |  | MG_JOEB_02U_PIXE |  |  |  | MG_JOEB_06U_PIXE |  |  |  | MG_JOEC_01U_PIXE |  |  |  | MG_JOSB_00U_PIXE |  |  |  | MG_JOSB_02U_PIXE |  |  |  | MG_JOSB_06U_PIXE |  |  |  | MG_JOSC_01U_PIXE |  |  |  | MG_JOSE_06U_PIXE |  |  |  | MG_JTEB_00U_PIXE |  |  |  | MG_JTEB_02U_PIXE |  |  |  | MG_JTEB_06U_PIXE |  |  |  | MG_JTEB_17N_PIXE |  |  |  | MG_JTEC_01U_PIXE |  |  |  | MG_JTEC_17N_PIXE |  |  |  | MG_JTEE_06U_PIXE |  |  |  | MG_JTSB_00U_PIXE |  |  |  | MG_JTSB_02U_PIXE |  |  |  | MG_JTSB_06U_PIXE |  |  |  | MG_JTSB_17N_PIXE |  |  |  | MG_JTSC_01U_PIXE |  |  |  | MG_JTSC_17N_PIXE |  |  |  | MG_JTSE_06U_PIXE |  |  |  | MG_PMEB_06U_PIXE |  |  |  | MG_PMEB_96U_PIXE |  |  |  | MG_PMEG_02U_PIXE |  |  |  | MG_PMEG_05U_PIXE |  |  |  | MG_PMSB_06U_PIXE |  |  |  | MG_PMSB_96U_PIXE |  |  |  | MG_PMSG_02U_PIXE |  |  |  | MG_PMSG_05U_PIXE |  |  |  | MG_POEB_08U_PIXE |  |  |  | MG_POEB_95U_PIXE |  |  |  | MG_POEG_02U_PIXE |  |  |  | MG_POEG_05U_PIXE |  |  |  | MG_POSB_08U_PIXE |  |  |  | MG_POSB_95U_PIXE |  |  |  | MG_POSG_02U_PIXE |  |  |  | MG_POSG_05U_PIXE |  |  |  | MG_PTEB_08U_PIXE |  |  |  | MG_PTEB_95U_PIXE |  |  |  | MG_PTEG_02U_PIXE |  |  |  | MG_PTEG_05U_PIXE |  |  |  | MG_PTSB_08U_PIXE |  |  |  | MG_PTSB_95U_PIXE |  |  |  | MG_PTSG_02U_PIXE |  |  |  | MG_PTSG_05U_PIXE |  |  |  | Std_0ppm1_PIXE |  |  |  | Std_0ppm2_58nA_PIXE |  |  |  | Std_1000ppm1_45nA_PIXE |  |  |  | Std_1000ppm2_59nA_PIXE |  |  |  | Std_1500ppm1_46nA_PIXE |  |  |  | Std_1500ppm2_56nA_PIXE |  |  |  | Std_2000ppm1_46nA_PIXE |  |  |  | Std_250ppm1_44nA_PIXE |  |  |  | Std_250ppm2_57nA_PIXE |  |  |  | Std_500ppm1_45nA_PIXE |  |  |  | Std_500ppm2_58nA_PIXE
Ar | 2.96 | 100 | 113 | Ar | 2.96 | 100 | 123 | Ar | 2.96 | 100 | 113 | Ar | 2.96 | 100 | 123 | Ar | 2.99 | 100 | 142 | Ar | 2.98 | 100 | 104 | Ti | 4.51 | 236 | 123 | Ar | 2.96 | 100 | 123 | Ar | 2.96 | 100 | 123 | Fe | 6.4 | 742 | 132 | Sb | 3.6 | 93 | 76 | Ar | 2.96 | 100 | 123 | Ar | 2.97 | 100 | 95 | Ar | 2.96 | 100 | 113 | Ar | 2.96 | 100 | 123 | Ar | 2.97 | 100 | 95 | S | 2.31 | 8 | 123 | S | 2.31 | 51 | 104 | S | 2.31 | 59 | 104 | S | 2.32 | 9 | 104 | S | 2.32 | 84 | 113 | S | 2.32 | 40 | 85 | S | 2.32 | 72 | 104 | S | 2.31 | 6 | 85 | S | 2.31 | 70 | 113 | S | 2.34 | 9 | 95 | S | 2.32 | 8 | 95 | S | 2.32 | 8 | 104 | Cl | 2.63 | 44 | 95 | Cl | 2.63 | 5 | 123 | S | 2.31 | 4 | 123 | S | 2.32 | 4 | 85 | Cl | 2.62 | 20 | 95 | S | 2.33 | 8 | 95 | Cl | 2.64 | 5 | 85 | Cl | 2.64 | 34 | 95 | Cl | 2.63 | 8 | 113 | Cl | 2.63 | 5 | 66 | Cl | 2.63 | 3 | 76 | Cl | 2.62 | 18 | 104 | Ar | 2.96 | 100 | 123 | Ar | 2.95 | 100 | 113 |  | 0.44 | 28 | 189 | Ar | 2.98 | 100 | 85 | Sb | 3.63 | 168 | 113 | Ar | 2.95 | 100 | 132 | Ar | 2.97 | 100 | 104 | Ar | 2.97 | 100 | 113 | S | 2.31 | 7 | 123 | S | 2.32 | 46 | 104 | S | 2.32 | 62 | 95 | S | 2.34 | 10 | 95 | S | 2.31 | 6 | 95 | S | 2.31 | 61 | 104 | S | 2.31 | 49 | 104 | S | 2.33 | 10 | 85 | Cl | 2.62 | 36 | 113 | S | 2.3 | 5 | 142 | S | 2.3 | 10 | 113 | Cl | 2.63 | 10 | 113 | Cl | 2.63 | 22 | 95 | Cl | 2.64 | 8 | 123 | Ar | 2.96 | 100 | 104 | Cl | 2.63 | 5 | 95 | Ar | 2.96 | 100 | 132 | Ar | 2.97 | 100 | 104 | Ar | 2.96 | 100 | 123 | Ar | 2.96 | 100 | 123 | Ar | 2.96 | 100 | 123 | Ar | 2.96 | 100 | 123 | Ar | 2.96 | 100 | 113 | Ar | 2.96 | 100 | 104 | Ar | 2.97 | 100 | 123 | Ar | 2.96 | 100 | 113 | Ar | 2.96 | 100 | 104
Ar | 3.2 | 18 | 123 | Ar | 3.2 | 18 | 132 | K | 3.33 | 51 | 227 | Ar | 3.22 | 26 | 123 | Ti | 4.51 | 365 | 113 | Ti | 4.52 | 545 | 142 | Ti | 4.92 | 81 | 123 | Ar | 3.22 | 35 | 85 | Ca | 3.72 | 64 | 104 | Fe | 7.07 | 194 | 132 | Sb | 3.86 | 96 | 151 | Sb | 3.61 | 197 | 123 | Sb | 3.61 | 254 | 161 | Ar | 3.18 | 28 | 161 | Sb | 3.61 | 415 | 151 | Ar | 3.19 | 25 | 66 | Cl | 2.61 | 47 | 104 | Cl | 2.62 | 32 | 104 | Cl | 2.63 | 40 | 113 | Cl | 2.62 | 49 | 104 | S | 2.47 | 7 | 76 | Cl | 2.63 | 29 | 113 | Cl | 2.63 | 34 | 95 | Cl | 2.63 | 45 | 95 | S | 2.48 | 8 | 104 | Cl | 2.63 | 42 | 113 | Cl | 2.64 | 9 | 95 | Cl | 2.62 | 4 | 95 | Ar | 2.96 | 100 | 123 | Ar | 2.96 | 100 | 113 | Cl | 2.63 | 6 | 95 | Ar | 2.96 | 100 | 113 | Ar | 2.96 | 100 | 113 | Cl | 2.63 | 7 | 104 | Ar | 2.96 | 100 | 123 | Ar | 2.97 | 100 | 104 | Ar | 2.97 | 100 | 123 | Ar | 2.97 | 100 | 123 | Ar | 2.96 | 100 | 113 | Ar | 2.96 | 100 | 113 | Ca | 3.72 | 118 | 142 | Ca | 3.65 | 74 | 189 | Cl | 2.63 | 21 | 104 | Ca | 3.72 | 125 | 132 | Sb | 3.87 | 193 | 198 | Sb | 3.6 | 307 | 123 | Sb | 3.61 | 263 | 123 | Ar | 3.18 | 25 | 142 | Cl | 2.63 | 61 | 113 | Cl | 2.61 | 29 | 132 | Cl | 2.62 | 43 | 113 | Cl | 2.64 | 27 | 104 | Cl | 2.63 | 44 | 113 | S | 2.49 | 7 | 293 | Cl | 2.63 | 32 | 104 | Cl | 2.62 | 22 | 104 | Ar | 2.96 | 100 | 113 | Ar | 2.96 | 100 | 123 | Ar | 2.96 | 100 | 113 | Ar | 2.96 | 100 | 104 | Ar | 2.96 | 100 | 123 | Ar | 2.97 | 100 | 113 | Ar | 3.22 | 39 | 255 | Ar | 2.96 | 100 | 113 | Ar | 3.2 | 21 | 132 | Ar | 3.2 | 22 | 123 | Ar | 3.22 | 20 | 151 | Ar | 3.23 | 19 | 151 | Ar | 3.21 | 20 | 113 | Ar | 3.2 | 19 | 123 | Ar | 3.19 | 31 | 142 | Ar | 3.22 | 28 | 132 | Ar | 3.21 | 18 | 113 | Ar | 3.19 | 23 | 104 | Ar | 3.21 | 30 | 170
Cr | 5.42 | 50 | 142 |  | 5.05 | 9 | 246 | Ca | 3.67 | 18 | 208 |  | 7.02 | 10 | 66 | Ti | 4.95 | 187 | 123 |  | 4.99 | 228 | 189 | Fe | 6.39 | 230 | 132 | Ca | 3.71 | 46 | 123 | Cr | 5.42 | 157 | 95 | Zn | 8.61 | 153 | 151 | Ti | 4.52 | 979 | 132 | Sb | 3.85 | 214 | 161 |  | 3.9 | 211 | 142 | Ca | 3.69 | 36 | 170 | Sb | 3.86 | 398 | 170 | Sb | 3.61 | 486 | 142 | Ar | 2.97 | 100 | 113 | Ar | 2.96 | 100 | 104 | Ar | 2.96 | 100 | 123 | Ar | 2.97 | 100 | 113 | Cl | 2.63 | 21 | 104 | Ar | 2.97 | 100 | 113 | Ar | 2.96 | 100 | 104 | Ar | 2.96 | 100 | 113 | Cl | 2.64 | 22 | 95 | Ar | 2.96 | 100 | 113 | Ar | 2.96 | 100 | 123 | Ar | 2.97 | 100 | 104 | Ar | 3.21 | 20 | 255 | Ar | 3.21 | 21 | 132 | Ar | 2.97 | 100 | 123 | Ar | 3.2 | 26 | 161 | Ar | 3.2 | 16 | 246 | Ar | 2.97 | 100 | 104 | Ar | 3.22 | 25 | 132 | K | 3.32 | 119 | 113 | Ar | 3.19 | 30 | 132 | Ar | 3.2 | 29 | 227 | Ar | 3.19 | 20 | 142 | Ar | 3.22 | 19 | 265 | Cr | 5.43 | 92 | 95 |  | 3.88 | 65 | 123 | Ar | 2.96 | 100 | 104 | Fe | 6.41 | 1214 | 161 | Fe | 6.4 | 346 | 113 | Sb | 3.85 | 406 | 170 | Sb | 3.88 | 218 | 113 | Sb | 3.61 | 313 | 132 | Ar | 2.96 | 100 | 113 | Ar | 2.97 | 100 | 123 | Ar | 2.97 | 100 | 123 | Ar | 2.97 | 100 | 123 | Ar | 2.97 | 100 | 104 | Cl | 2.62 | 15 | 132 | Ar | 2.97 | 100 | 123 | Ar | 2.97 | 100 | 113 | K | 3.3 | 51 | 198 | Ar | 3.2 | 24 | 170 | Ar | 3.19 | 20 | 255 | Ar | 3.19 | 30 | 161 | K | 3.32 | 61 | 189 | Ar | 3.21 | 23 | 142 | Ca | 3.68 | 42 | 142 | Ar | 3.22 | 20 | 217 | Ca | 3.73 | 15 | 132 | Cr | 5.41 | 84 | 142 | Cr | 5.42 | 135 | 142 | Cr | 5.43 | 81 | 132 | Cr | 5.41 | 134 | 132 | Sb | 3.63 | 8 | 113 |  | 3.44 | 31 | 397 | Cr | 5.43 | 254 | 151 | Ca | 3.73 | 14 | 161 | Cr | 5.41 | 124 | 123 | Ca | 3.66 | 26 | 397
Cr | 5.95 | 20 | 123 | Cr | 5.42 | 41 | 142 | Ti | 4.51 | 992 | 123 |  |  |  |  | Cr | 5.46 | 71 | 85 | Fe | 6.42 | 613 | 142 | Zn | 8.61 | 76 | 104 |  | 4.07 | 14 | 142 | Fe | 6.41 | 1029 | 161 | Br | 11.91 | 5429 | 208 | Ti | 4.92 | 362 | 113 |  | 4.09 | 62 | 132 | Ti | 4.52 | 2886 | 123 | Ca | 3.98 | 12 | 170 |  | 4.09 | 155 | 189 | Sb | 3.87 | 410 | 170 | K | 3.33 | 45 | 113 | K | 3.32 | 57 | 142 | Ar | 3.19 | 14 | 246 | K | 3.32 | 119 | 113 | Ar | 2.96 | 100 | 113 | Ar | 3.22 | 27 | 246 | Ar | 3.19 | 31 | 246 | K | 3.32 | 134 | 132 | Ar | 2.97 | 100 | 113 | K | 3.32 | 43 | 217 | Ar | 3.2 | 17 | 208 | Ar | 3.22 | 17 | 227 | K | 3.32 | 29 | 142 |  | 3.38 | 6 | 66 | Ar | 3.22 | 35 | 208 | Ca | 3.72 | 21 | 113 | K | 3.32 | 39 | 123 | Ar | 3.19 | 32 | 236 | K | 3.33 | 10 | 95 | Ca | 3.7 | 109 | 123 |  | 3.52 | 5 | 359 | Ca | 3.69 | 45 | 132 | Ca | 3.7 | 39 | 113 | K | 3.32 | 44 | 123 | Fe | 6.4 | 858 | 142 |  | 5.98 | 49 | 132 | Ar | 3.19 | 18 | 113 | Fe | 7.04 | 337 | 142 | Br | 11.91 | 30047 | 208 |  | 4.6 | 65 | 113 | Ti | 4.51 | 3237 | 132 | Sb | 3.86 | 287 | 151 | K | 3.31 | 81 | 113 | K | 3.32 | 42 | 255 | Ar | 3.22 | 23 | 236 | Ar | 3.19 | 11 | 265 | K | 3.33 | 77 | 113 | Ar | 2.96 | 100 | 123 | Ar | 3.23 | 21 | 227 | K | 3.33 | 55 | 161 | Ca | 3.71 | 160 | 113 | Ca | 3.69 | 21 | 123 | K | 3.31 | 20 | 123 | Ca | 3.71 | 56 | 123 | Ca | 3.7 | 94 | 132 | Ca | 3.7 | 33 | 132 | Ca | 3.99 | 11 | 95 | K | 3.31 | 14 | 113 | Cr | 5.42 | 243 | 132 | Cr | 5.9 | 7 | 66 | Cr | 5.95 | 60 | 132 | Fe | 6.41 | 469 | 151 | Cr | 5.94 | 91 | 189 |  | 4.15 | 4 | 85 | Cr | 5.42 | 251 | 142 | Cr | 5.94 | 131 | 151 |  | 4.28 | 4 | 66 | Cr | 5.95 | 42 | 142 |  | 4.11 | 7 | 132
Fe | 6.4 | 312 | 142 | Cr | 5.95 | 8 | 104 | Ti | 4.94 | 372 | 142 |  |  |  |  | Fe | 6.42 | 457 | 142 | Fe | 7.04 | 166 | 170 | Br | 11.92 | 17796 | 198 | Ti | 4.49 | 43 | 132 | Fe | 7.05 | 328 | 180 | Br | 13.3 | 945 | 198 | Fe | 6.42 | 244 | 142 | Ti | 4.51 | 2546 | 132 | Ti | 4.93 | 1066 | 132 |  | 4.18 | 4 | 85 |  | 4.4 | 66 | 132 |  | 4.11 | 159 | 161 | Ca | 3.69 | 93 | 132 | Ca | 3.7 | 71 | 142 | K | 3.33 | 17 | 142 | Ca | 3.69 | 138 | 123 | Ar | 3.23 | 17 | 255 | K | 3.34 | 18 | 95 | Ca | 3.66 | 15 | 189 | Ca | 3.69 | 189 | 123 | Ar | 3.22 | 28 | 236 | Ca | 3.69 | 60 | 123 | K | 3.3 | 18 | 123 | K | 3.29 | 18 | 104 | Ca | 3.69 | 167 | 123 | Ca | 3.7 | 25 | 123 | Ca | 3.69 | 35 | 161 | Cr | 5.43 | 83 | 142 | Ca | 3.69 | 54 | 142 | Ca | 3.69 | 43 | 123 | Ca | 3.7 | 49 | 132 | Ca | 4.03 | 22 | 123 | Ca | 3.7 | 50 | 123 | Ca | 4.04 | 10 | 123 | Ti | 4.52 | 59 | 132 | Ca | 3.7 | 77 | 123 | Fe | 7.05 | 223 | 170 | Fe | 6.4 | 466 | 132 | Ca | 3.7 | 87 | 189 | Zn | 8.63 | 261 | 180 | Br | 13.32 | 5102 | 217 | Cr | 5.42 | 199 | 123 | Ti | 4.94 | 1235 | 132 |  | 4.11 | 92 | 151 | Ca | 3.69 | 107 | 142 | Ca | 3.7 | 171 | 123 | K | 3.32 | 23 | 123 | K | 3.33 | 55 | 142 | Ca | 3.69 | 68 | 132 | Ar | 3.2 | 24 | 246 | K | 3.31 | 18 | 95 |  | 3.5 | 3 | 66 | Ca | 4.02 | 32 | 151 | Ca | 4.05 | 7 | 151 | Ca | 3.7 | 26 | 95 | Ca | 3.98 | 6 | 76 | Ca | 4.03 | 22 | 170 | Ca | 4.04 | 8 | 142 | Ti | 4.51 | 15 | 85 | Ca | 3.7 | 45 | 132 | Cr | 5.94 | 111 | 161 | Fe | 6.4 | 621 | 151 | Fe | 6.4 | 771 | 142 | Fe | 7.06 | 123 | 142 | Fe | 6.41 | 906 | 151 | Cr | 5.41 | 61 | 142 | Cr | 5.94 | 97 | 142 | Fe | 6.4 | 1558 | 142 | Cr | 5.44 | 98 | 161 | Fe | 6.4 | 780 | 151 | Cr | 5.43 | 79 | 142
Fe | 7.06 | 83 | 151 | Fe | 6.4 | 223 | 142 | Cr | 5.41 | 120 | 132 |  |  |  |  | Fe | 7.1 | 122 | 151 | Zn | 8.65 | 319 | 170 | Br | 13.3 | 3010 | 198 |  | 4.66 | 4 | 47 |  | 8.58 | 154 | 170 |  |  |  |  | Ni | 7.47 | 67 | 113 | Ti | 4.94 | 908 | 132 | Cr | 5.4 | 215 | 170 |  | 4.29 | 3 | 57 |  | 4.6 | 88 | 170 |  | 4.38 | 94 | 170 | Ca | 4.04 | 19 | 142 | Ca | 4.03 | 16 | 132 | Ca | 3.73 | 16 | 180 | Ca | 4.02 | 26 | 104 | K | 3.31 | 10 | 104 | Ca | 3.71 | 28 | 151 | Ti | 4.51 | 34 | 132 | Ca | 4.01 | 36 | 142 | Ca | 3.69 | 19 | 113 | Ca | 4.02 | 16 | 123 | Ca | 3.68 | 41 | 132 | Ca | 3.72 | 24 | 180 | Ca | 4.03 | 34 | 132 | Ti | 4.52 | 22 | 198 | Ca | 3.97 | 9 | 170 | Cr | 5.95 | 23 | 123 | Ca | 4.03 | 17 | 142 | Ca | 3.99 | 10 | 123 | Ca | 4 | 15 | 180 | Cr | 5.43 | 89 | 142 | Ca | 3.98 | 16 | 189 | Cr | 5.41 | 69 | 132 | Ti | 4.95 | 24 | 142 | Ca | 4 | 16 | 123 | Zn | 8.6 | 157 | 151 | Fe | 7.05 | 151 | 142 |  | 3.87 | 39 | 151 | Br | 11.91 | 12818 | 189 |  | 26.3 | 69 | 170 | Cr | 5.95 | 130 | 170 |  | 5.95 | 115 | 132 |  | 4.37 | 43 | 151 | Ca | 4.01 | 19 | 142 | Ca | 4.04 | 34 | 132 | Ca | 3.64 | 23 | 284 | Ca | 3.71 | 54 | 132 | Ca | 3.99 | 20 | 170 | K | 3.33 | 29 | 113 | Sb | 3.61 | 21 | 246 | Ca | 3.7 | 45 | 142 | Ti | 4.55 | 14 | 161 | Ti | 4.49 | 18 | 161 |  | 4.11 | 13 | 142 |  | 4.08 | 5 | 76 |  | 4.22 | 3 | 57 | Cr | 5.43 | 68 | 151 | Ti | 4.95 | 19 | 95 | Ca | 4.02 | 8 | 85 | Fe | 6.41 | 1597 | 142 | Fe | 7.06 | 184 | 161 | Fe | 7.05 | 233 | 151 | Ni | 7.48 | 34 | 208 | Fe | 7.05 | 249 | 161 | Cr | 5.96 | 11 | 76 | Fe | 6.41 | 1551 | 151 | Fe | 7.06 | 451 | 151 | Cr | 5.94 | 46 | 170 | Fe | 7.07 | 226 | 142 | Fe | 6.41 | 421 | 151
Ni | 7.48 | 24 | 142 | Fe | 7.06 | 64 | 161 |  | 5.72 | 7 | 66 |  |  |  |  | Zn | 8.63 | 164 | 151 | Br | 11.93 | 28898 | 208 |  |  |  |  | Cr | 5.42 | 84 | 142 | Br | 11.92 | 9451 | 189 |  |  |  |  | Zn | 8.64 | 254 | 180 | Cr | 5.39 | 82 | 161 |  | 7.04 | 195 | 161 | Ti | 4.5 | 27 | 123 |  | 5.93 | 75 | 123 |  | 4.62 | 136 | 189 | Ti | 4.51 | 62 | 123 | Ti | 4.5 | 10 | 113 | Ca | 4.01 | 13 | 151 | Ti | 4.55 | 19 | 161 | Ca | 3.68 | 19 | 142 |  | 3.85 | 3 | 76 | Ti | 4.92 | 13 | 142 | Ti | 4.51 | 47 | 123 | Cr | 5.44 | 106 | 161 | Ti | 4.53 | 30 | 170 | Ca | 4.05 | 10 | 142 | Ti | 4.52 | 142 | 132 | Cr | 5.43 | 75 | 151 | Ti | 4.9 | 9 | 85 | Ti | 4.52 | 25 | 132 | Fe | 6.41 | 478 | 161 | Cr | 5.41 | 49 | 142 | Ti | 4.52 | 66 | 142 | Ti | 4.52 | 186 | 132 | Cr | 5.96 | 6 | 66 |  | 4.17 | 4 | 76 | Cr | 5.93 | 40 | 142 | Cr | 5.42 | 81 | 151 | Cr | 5.43 | 72 | 151 | Br | 11.93 | 9451 | 208 | Ni | 7.49 | 51 | 123 |  | 4.09 | 28 | 85 | Br | 13.3 | 2154 | 198 |  |  |  |  | Fe | 6.4 | 785 | 161 | Fe | 6.39 | 702 | 161 |  | 4.58 | 59 | 132 | Ti | 4.52 | 30 | 246 | Ti | 4.52 | 13 | 161 | Ti | 4.5 | 19 | 123 | Ca | 4.03 | 16 | 113 | Cr | 5.42 | 155 | 142 | Ca | 3.7 | 198 | 123 | Cr | 5.43 | 104 | 132 | Ca | 4 | 11 | 142 | Cr | 5.42 | 101 | 132 | Ti | 4.95 | 10 | 132 | Ti | 4.51 | 267 | 123 | Cr | 5.42 | 76 | 132 | Cr | 5.44 | 66 | 132 | Cr | 5.95 | 31 | 123 | Cr | 5.43 | 119 | 142 | Cr | 5.43 | 66 | 151 | Fe | 7.06 | 461 | 151 | Ni | 7.47 | 42 | 142 | Ni | 7.48 | 65 | 161 | Zn | 8.63 | 12 | 113 | Ni | 7.49 | 64 | 151 | Fe | 6.41 | 412 | 151 | Fe | 7.06 | 437 | 161 | Ni | 7.47 | 129 | 170 | Fe | 6.41 | 495 | 142 | Ni | 7.46 | 64 | 180 | Fe | 7.05 | 114 | 170
Ni | 8.26 | 6 | 95 | Ni | 7.46 | 18 | 161 | Cr | 5.97 | 15 | 76 |  |  |  |  | Br | 11.91 | 33005 | 208 | Br | 13.33 | 4791 | 198 |  |  |  |  | Cr | 5.96 | 11 | 76 | Br | 13.26 | 1531 | 198 | [5 empty] | 10.18 | 96 | 208 | Fe | 6.4 | 559 | 151 | Ni | 7.45 | 226 | 151 | Ti | 4.89 | 25 | 208 |  | 6.08 | 27 | 66 | Cr | 5.39 | 311 | 255 |  | 4.98 | 33 | 180 | Cr | 5.44 | 3 | 47 | Ti | 4.51 | 38 | 113 | Ti | 4.91 | 18 | 170 | Cr | 5.42 | 72 | 161 | Ca | 4 | 9 | 95 | Cr | 5.43 | 110 | 151 | Cr | 5.42 | 118 | 123 | Cr | 5.96 | 7 | 85 | Ti | 4.92 | 6 | 85 | Ti | 4.51 | 60 | 132 | Ti | 4.93 | 55 | 151 | Cr | 5.94 | 10 | 95 | Cr | 5.42 | 65 | 123 | Ti | 4.94 | 13 | 57 | Fe | 7.06 | 141 | 180 | Cr | 5.94 | 26 | 142 | Ti | 4.95 | 15 | 85 | Ti | 4.95 | 74 | 142 | Fe | 6.41 | 745 | 142 | Ti | 4.52 | 93 | 113 | Fe | 6.41 | 420 | 142 | Cr | 5.96 | 35 | 132 | Cr | 5.93 | 19 | 113 | Br | 13.29 | 1602 | 208 | Br | 11.91 | 12070 | 189 | Ti | 4.52 | 686 | 132 | [8 empty] | Fe | 7.02 | 276 | 151 | Fe | 7.05 | 214 | 161 | Cr | 5.43 | 18 | 76 |  | 4.98 | 9 | 123 |  | 4.86 | 4 | 76 | Ti | 4.97 | 22 | 95 | Ti | 4.49 | 58 | 151 | Cr | 5.93 | 75 | 132 | Ca | 4.03 | 45 | 170 | Cr | 5.95 | 9 | 57 | Ti | 4.52 | 34 | 142 | Cr | 5.94 | 45 | 142 | Cr | 5.43 | 74 | 142 | Ti | 4.94 | 117 | 142 | Cr | 5.95 | 31 | 142 | Cr | 5.96 | 31 | 123 | Fe | 6.41 | 488 | 161 | Cr | 5.97 | 67 | 170 | Cr | 5.96 | 13 | 123 | Ni | 7.47 | 123 | 151 | Zn | 8.66 | 19 | 189 | Ar | 29.79 | 6 | 161 | Br | 11.92 | 12 | 170 | Ni | 8.26 | 24 | 217 | Fe | 7.05 | 120 | 161 | Ni | 7.48 | 117 | 151 | Ni | 8.27 | 33 | 198 | Fe | 7.07 | 157 | 161 |  | 12.66 | 5 | 113 | Ni | 7.47 | 33 | 132
Ar | 29.81 | 2 | 104 |  | 29.9 | 3 | 198 | Fe | 6.41 | 1341 | 142 |  |  |  |  | Br | 13.29 | 5660 | 217 | [8 empty] | Fe | 6.4 | 475 | 151 | [8 empty] | Br | 11.91 | 66016 | 198 | Fe | 7.08 | 197 | 170 | Zn | 8.65 | 1071 | 161 | Cr | 5.43 | 65 | 142 | Fe | 6.42 | 642 | 151 | Cr | 5.93 | 216 | 265 |  | 5.23 | 5 | 57 | Cr | 5.94 | 82 | 208 | Ti | 4.95 | 23 | 104 | Cr | 5.43 | 101 | 132 | Cr | 5.96 | 50 | 180 |  | 4.95 | 4 | 66 | Cr | 5.94 | 48 | 170 | Cr | 5.91 | 85 | 161 | Fe | 6.41 | 755 | 151 | Cr | 5.41 | 60 | 132 | Ti | 4.94 | 26 | 142 | Cr | 5.41 | 62 | 142 | Fe | 6.41 | 600 | 142 | Cr | 5.92 | 20 | 113 | Cr | 5.42 | 56 | 132 | Ni | 7.5 | 26 | 132 | Fe | 6.4 | 504 | 142 | Cr | 5.44 | 82 | 142 | Cr | 5.43 | 94 | 142 | Fe | 7.07 | 202 | 170 | Ti | 4.93 | 33 | 132 | Fe | 7.07 | 133 | 161 | Fe | 6.41 | 538 | 142 | Fe | 6.41 | 729 | 142 |  |  |  |  | Br | 13.29 | 2040 | 217 | Ti | 4.95 | 283 | 132 | [8 empty] | Ni | 7.46 | 151 | 180 | Ni | 7.48 | 274 | 170 | Cr | 5.95 | 48 | 142 | Cr | 5.42 | 150 | 132 | Cr | 5.42 | 92 | 151 | Cr | 5.42 | 105 | 142 | Cr | 5.44 | 91 | 142 | Fe | 6.41 | 1990 | 151 | Cr | 5.41 | 69 | 132 | Fe | 6.41 | 683 | 142 | Ti | 4.89 | 21 | 227 | Fe | 6.41 | 739 | 151 |  | 5.64 | 6 | 85 | Cr | 5.42 | 84 | 142 | Fe | 6.41 | 655 | 151 | Fe | 6.4 | 528 | 151 |  | 6.69 | 4 | 57 | Fe | 6.41 | 795 | 151 | Fe | 6.41 | 590 | 151 | Ni | 8.28 | 33 | 132 | Ar | 29.8 | 4 | 104 |  |  |  |  | Ar | 29.85 | 4 | 132 | Zn | 8.61 | 17 | 217 | Ni | 7.48 | 32 | 151 | Ni | 8.28 | 37 | 180 | Zn | 8.64 | 19 | 132 | Ni | 7.49 | 40 | 151 |  | 29.9 | 3 | 85 | Ni | 8.24 | 21 | 255
[8 empty] | Fe | 7.06 | 374 | 151 | [16 empty] | Fe | 7.04 | 144 | 170 | [9 empty] | 12.39 | 71 | 104 | Ni | 7.48 | 185 | 180 | Zn | 9.58 | 222 | 151 | Fe | 6.4 | 380 | 151 | Fe | 7.08 | 178 | 180 | Fe | 6.4 | 836 | 142 | Cr | 5.41 | 75 | 142 | Fe | 6.41 | 1277 | 151 | Cr | 5.41 | 71 | 142 | Cr | 5.92 | 66 | 161 | Fe | 6.41 | 699 | 151 | Cr | 5.42 | 73 | 142 | Fe | 6.41 | 772 | 151 | Fe | 6.41 | 2886 | 142 | Fe | 7.03 | 193 | 170 | Cr | 5.94 | 66 | 170 | Cr | 5.41 | 124 | 142 | Cr | 5.93 | 41 | 180 | Fe | 7.06 | 165 | 151 | Fe | 6.41 | 505 | 142 | Fe | 6.41 | 424 | 151 | Zn | 8.61 | 14 | 189 | Fe | 7.06 | 140 | 151 | Cr | 5.94 | 50 | 132 | Fe | 6.41 | 846 | 151 | Ni | 7.47 | 40 | 142 | Cr | 5.42 | 79 | 132 | Ni | 7.49 | 30 | 151 |  | 6.68 | 5 | 76 | Fe | 7.06 | 218 | 161 | [8 empty] | Cr | 5.42 | 113 | 95 | [9 empty] | 10.14 | 103 | 198 | Zn | 8.64 | 3257 | 170 | Fe | 6.39 | 611 | 161 | Cr | 5.94 | 84 | 170 | Cr | 5.94 | 35 | 151 | Cr | 5.95 | 22 | 104 | Cr | 5.91 | 43 | 104 | Fe | 7.06 | 534 | 161 | Cr | 5.91 | 48 | 170 | Fe | 7.04 | 193 | 161 | Cr | 5.44 | 86 | 142 | Fe | 7.05 | 209 | 151 | Cr | 5.96 | 44 | 142 | Fe | 6.4 | 731 | 151 | Fe | 7.05 | 169 | 151 | Fe | 7.06 | 149 | 151 | Fe | 7.06 | 138 | 161 | Fe | 7.05 | 230 | 161 | Fe | 7.05 | 162 | 151 | Zn | 8.61 | 23 | 142 | [12 empty] | Br | 11.88 | 15 | 180 | Ni | 8.24 | 11 | 132 | Zn | 8.63 | 11 | 151 | Br | 11.94 | 8 | 170 | Zn | 8.6 | 15 | 170 |  |  |  |  | Zn | 8.68 | 19 | 170
[8 empty] | Ni | 7.49 | 60 | 151 | [16 empty] | Ni | 7.5 | 28 | 142 | [8 empty] | Br | 13.3 | 11210 | 208 | Zn | 8.62 | 2440 | 170 |  | 10.14 | 187 | 208 | Fe | 7.07 | 110 | 170 | Ni | 7.47 | 128 | 189 | Fe | 7.07 | 421 | 180 | Cr | 5.93 | 26 | 123 |  | 6.69 | 4 | 57 | Cr | 5.93 | 24 | 113 | Fe | 6.4 | 2093 | 142 | Fe | 7.08 | 181 | 170 | Cr | 5.93 | 36 | 161 | Fe | 7.05 | 219 | 161 | Fe | 7.06 | 716 | 161 | Ni | 7.47 | 45 | 142 | Fe | 6.41 | 1069 | 151 | Cr | 5.95 | 48 | 161 | Fe | 6.41 | 538 | 142 | Ni | 7.49 | 31 | 113 | Fe | 7.06 | 146 | 151 | Fe | 7.05 | 109 | 161 | Br | 11.9 | 6 | 142 | Ni | 7.51 | 27 | 151 | Fe | 6.41 | 739 | 142 | Fe | 7.06 | 249 | 161 | Cu | 8.06 | 31 | 142 | Cr | 5.96 | 35 | 151 | Cu | 8.05 | 13 | 95 | Fe | 7.07 | 151 | 151 | Ni | 7.48 | 42 | 151 | [8 empty] | Fe | 6.42 | 567 | 161 | [8 empty] | Br | 11.91 | 80777 | 198 | Zn | 9.57 | 612 | 170 | Fe | 7.07 | 165 | 161 | Fe | 6.41 | 2870 | 142 | Fe | 6.41 | 898 | 142 | Fe | 6.4 | 873 | 151 | Fe | 6.41 | 1090 | 142 | Ni | 7.49 | 82 | 170 | Fe | 6.41 | 716 | 142 | Ni | 7.51 | 47 | 142 | Cr | 5.97 | 34 | 132 | Ni | 7.48 | 55 | 151 | Fe | 6.41 | 468 | 142 | Fe | 7.04 | 212 | 161 | Ni | 7.49 | 44 | 151 | Ni | 7.49 | 33 | 151 | Ni | 7.49 | 33 | 170 | Ni | 7.48 | 57 | 132 | Ni | 7.51 | 30 | 132 | [16 empty] | Ar | 29.82 | 8 | 331 | Zn | 8.66 | 16 | 198 | Br | 11.87 | 9 | 170 |  | 29.73 | 7 | 132 | Br | 11.96 | 7 | 208 |  |  |  |  | Br | 11.95 | 10 | 151
[8 empty] | Cu | 8.03 | 64 | 170 | [17 empty] | 8.58 | 15 | 151 | [9 empty] | 23.78 | 91 | 198 | Zn | 9.57 | 468 | 180 | Br | 11.91 | 177312 | 189 |  | 7.43 | 27 | 170 | Zn | 8.65 | 190 | 161 | Ni | 7.46 | 182 | 161 | Fe | 6.4 | 1851 | 151 | Fe | 7.05 | 329 | 161 | Fe | 6.4 | 755 | 142 | Fe | 7.06 | 527 | 151 | Ni | 7.45 | 47 | 161 | Fe | 6.41 | 672 | 151 | Ni | 7.5 | 50 | 170 | Ni | 7.5 | 52 | 142 | Cu | 8.04 | 63 | 189 | Fe | 7.06 | 270 | 151 | Fe | 6.41 | 755 | 142 | Fe | 7.06 | 141 | 161 | Cu | 8.06 | 16 | 180 | Ni | 7.51 | 37 | 161 | Ni | 7.45 | 29 | 170 | Ar | 29.78 | 4 | 189 | Cu | 8.04 | 31 | 123 | Fe | 7.06 | 210 | 161 | Ni | 7.47 | 43 | 151 | Zn | 8.62 | 110 | 161 | Fe | 6.41 | 454 | 142 | Ni | 8.28 | 8 | 151 | Ni | 7.46 | 39 | 151 | Cu | 8.04 | 26 | 189 | [8 empty] | Fe | 7.04 | 165 | 142 | [8 empty] | Br | 13.28 | 13728 | 208 |  | 9.85 | 98 | 198 | Ni | 7.46 | 80 | 142 | Fe | 7.06 | 749 | 161 | Fe | 7.06 | 247 | 161 | Fe | 7.06 | 242 | 161 | Fe | 7.07 | 290 | 161 | Cu | 8.04 | 32 | 198 | Fe | 7.06 | 179 | 161 | Cu | 8.05 | 44 | 161 | Fe | 6.41 | 963 | 142 | Cu | 8.07 | 27 | 255 | Fe | 7.06 | 137 | 161 | Ni | 7.46 | 42 | 123 | Cu | 8.05 | 26 | 227 | Cu | 8.03 | 7 | 161 | Cu | 8.03 | 10 | 123 | Ni | 8.23 | 18 | 170 | Cu | 8.08 | 29 | 170 | [20 empty] | Br | 11.92 | 13 | 236 | Ar | 29.84 | 3 | 76 |  |  |  |  | Ar | 29.84 | 6 | 246 | [5 empty] | 12.65 | 4 | 104
[8 empty] | Ni | 8.28 | 11 | 151 | [16 empty] | Br | 11.93 | 23 | 217 | [13 empty] | 10.14 | 166 | 180 | Br | 13.28 | 30655 | 217 |  | 12.8 | 8 | 132 | Zn | 9.57 | 44 | 113 | Ni | 8.22 | 113 | 331 | Fe | 7.06 | 482 | 151 | Ni | 7.48 | 49 | 123 | Fe | 7.06 | 198 | 151 | Ni | 7.51 | 52 | 170 |  | 7.76 | 5 | 66 | Fe | 7.06 | 162 | 151 | Cu | 8.07 | 41 | 369 | Cu | 8.05 | 83 | 151 | Zn | 8.63 | 133 | 161 | Ni | 7.48 | 35 | 161 | Fe | 7.06 | 197 | 151 | Ni | 7.51 | 36 | 161 | Ni | 8.24 | 9 | 142 | Zn | 8.64 | 17 | 180 | Zn | 8.65 | 111 | 161 |  |  |  |  | Ni | 8.27 | 3 | 66 | Ni | 7.52 | 50 | 161 | Cu | 8.05 | 40 | 151 | Zn | 9.55 | 22 | 180 | Fe | 7.05 | 132 | 161 | Zn | 8.63 | 115 | 161 | Ni | 8.27 | 17 | 142 | Ni | 8.27 | 9 | 132 | [8 empty] | Ni | 7.46 | 95 | 151 | [8 empty] | Sb | 26.31 | 95 | 189 |  | 10.15 | 176 | 208 | Cu | 8.04 | 19 | 142 | Ni | 7.48 | 82 | 151 | Ni | 7.48 | 41 | 151 | Ni | 7.48 | 66 | 170 | Ni | 7.45 | 49 | 151 | Ni | 8.22 | 16 | 170 | Ni | 7.46 | 40 | 161 | Zn | 8.62 | 50 | 161 | Fe | 7.06 | 239 | 161 | Ni | 8.24 | 8 | 104 | Ni | 7.47 | 29 | 104 | Zn | 8.63 | 89 | 180 | Ni | 8.28 | 11 | 170 | Cu | 8.1 | 8 | 95 |  | 8.16 | 4 | 85 | Zn | 8.6 | 24 | 161 | Zn | 8.65 | 131 | 170 | [21 empty] | 29.92 | 4 | 142 | [16 empty] | Ar | 29.83 | 6 | 265
[8 empty] | Zn | 8.63 | 408 | 180 | [32 empty] | Pb | 10.53 | 128 | 189 |  | 23.89 | 268 | 208 |  | 23.32 | 2 | 113 |  | 10.15 | 143 | 170 | Zn | 8.62 | 495 | 161 | Ni | 7.48 | 39 | 142 | Cu | 8.05 | 88 | 161 | Ni | 7.48 | 45 | 161 | Cu | 8.05 | 92 | 170 | Cu | 8.04 | 57 | 170 | Ni | 7.47 | 30 | 161 | Zn | 8.65 | 107 | 180 | Ni | 8.23 | 12 | 151 | Zn | 9.6 | 33 | 180 | Cu | 8.05 | 35 | 170 | Ni | 7.47 | 43 | 151 | Cu | 8.05 | 17 | 198 | Zn | 8.64 | 127 | 151 | Br | 11.94 | 11 | 161 | Zn | 9.59 | 21 | 180 |  |  |  |  | Zn | 8.64 | 182 | 180 | Ni | 8.25 | 24 | 123 | Zn | 8.64 | 162 | 161 | Br | 11.92 | 76 | 198 | Ni | 7.47 | 35 | 142 | Zn | 9.62 | 21 | 208 | Zn | 8.62 | 19 | 180 | Zn | 8.64 | 417 | 161 | [8 empty] | Cu | 8.03 | 51 | 208 | [12 empty] | Pb | 10.5 | 166 | 161 | Ni | 8.27 | 26 | 170 | Cu | 8.02 | 47 | 189 | Cu | 8.05 | 56 | 180 | Cu | 8.02 | 43 | 170 | Cu | 8.03 | 35 | 161 | Zn | 8.62 | 270 | 170 | Cu | 8.04 | 51 | 161 | Zn | 9.57 | 13 | 180 | Ni | 7.49 | 46 | 161 | Zn | 8.62 | 73 | 170 | Cu | 8.05 | 10 | 416 | Zn | 9.56 | 20 | 170 | Zn | 8.65 | 76 | 189 | Ni | 8.29 | 12 | 180 | Ni | 8.28 | 5 | 104 | Br | 11.92 | 249 | 189 | Cu | 8.9 | 6 | 142
[9 empty] | 9.22 | 14 | 198 | [32 empty] | Br | 11.91 | 140863 | 198 |  | 26.29 | 172 | 236 |  | 32.28 | 2 | 85 | Pb | 10.52 | 203 | 170 | Zn | 9.55 | 108 | 217 | Cu | 8.06 | 88 | 151 |  | 8.33 | 4 | 66 | Cu | 8.06 | 22 | 180 | Zn | 8.65 | 621 | 170 | Ni | 8.29 | 9 | 104 | Cu | 8.03 | 76 | 161 | Zn | 9.56 | 22 | 208 | Zn | 8.64 | 872 | 161 | Pb | 10.55 | 5 | 85 | Zn | 8.64 | 222 | 170 | Cu | 8.06 | 14 | 170 | Zn | 8.64 | 59 | 142 | Zn | 9.58 | 22 | 151 | Ar | 29.82 | 3 | 104 | Br | 11.92 | 631 | 208 |  |  |  |  | Zn | 9.57 | 39 | 161 | Zn | 8.64 | 103 | 151 | Zn | 9.58 | 29 | 198 | Br | 13.24 | 14 | 208 | Zn | 8.64 | 20 | 170 | Br | 11.93 | 197 | 198 | Br | 11.9 | 18 | 208 | Zn | 9.57 | 77 | 180 | [8 empty] | Zn | 8.63 | 563 | 180 | [13 empty] | 11.54 | 1510 | 907 | Zn | 8.66 | 142 | 170 | Ni | 8.24 | 12 | 123 | Zn | 8.64 | 175 | 161 |  | 8.33 | 8 | 85 | Zn | 8.65 | 260 | 170 | Zn | 9.58 | 44 | 180 | Zn | 8.64 | 94 | 170 | Br | 11.9 | 700 | 180 | Cu | 8.04 | 29 | 151 | Zn | 9.58 | 12 | 142 | Ni | 8.28 | 10 | 227 | Br | 11.91 | 930 | 198 | Zn | 9.61 | 16 | 198 | Zn | 8.64 | 58 | 161 | Zn | 8.61 | 43 | 151 | Br | 13.27 | 40 | 198 | Zn | 9.6 | 25 | 180
[8 empty] | Zn | 9.58 | 68 | 161 | [33 empty] | 12.69 | 298 | 1493 | [8 empty] | Br | 11.91 | 102783 | 208 |  | 9.89 | 72 | 189 | Ni | 8.24 | 9 | 85 | Zn | 8.65 | 423 | 170 | Ni | 8.24 | 5 | 66 | Zn | 9.59 | 108 | 170 | Zn | 8.65 | 120 | 180 | Zn | 8.64 | 165 | 170 |  | 10.22 | 2 | 66 | Zn | 9.6 | 151 | 180 | Br | 11.91 | 849 | 198 | Cu | 8.91 | 6 | 95 | Ni | 8.3 | 7 | 76 | Zn | 9.54 | 13 | 161 | Br | 11.88 | 109 | 208 |  |  |  |  | Br | 13.31 | 104 | 198 |  |  |  |  | Pb | 10.55 | 5 | 198 | Zn | 9.6 | 19 | 189 | Br | 11.91 | 186 | 198 | Ar | 29.88 | 5 | 208 | Br | 11.93 | 19 | 180 | Br | 13.27 | 33 | 180 | Br | 13.29 | 3 | 113 | Pb | 10.54 | 12 | 180 | [8 empty] | Zn | 9.58 | 110 | 161 | [12 empty] | Br | 11.91 | 190163 | 189 | Zn | 9.56 | 44 | 236 | Zn | 8.64 | 436 | 161 | Zn | 9.57 | 30 | 161 | Zn | 8.61 | 64 | 161 | Zn | 9.6 | 50 | 189 | Pb | 10.58 | 8 | 151 | Zn | 9.58 | 17 | 142 | Br | 13.31 | 116 | 208 |  | 8.32 | 7 | 123 | Br | 11.92 | 175 | 198 | Zn | 8.63 | 33 | 161 | Br | 13.29 | 159 | 198 | Br | 11.91 | 139 | 208 | Zn | 9.6 | 13 | 198 | Zn | 9.59 | 9 | 170 | Ar | 29.8 | 7 | 180 | Br | 11.92 | 84 | 198
[9 empty] | 11.99 | 11 | 236 | [32 empty] | Br | 13.29 | 24286 | 217 | [8 empty] | Br | 13.29 | 17581 | 217 |  | 10.21 | 104 | 208 | Zn | 8.64 | 485 | 180 | Cu | 8.9 | 9 | 95 | Zn | 8.64 | 375 | 161 | Pb | 10.59 | 15 | 180 | Zn | 9.58 | 23 | 142 | Cu | 8.91 | 9 | 132 | Br | 11.9 | 738 | 208 | Pb | 10.56 | 17 | 236 | Br | 13.33 | 147 | 236 | Zn | 9.58 | 39 | 170 | Zn | 8.62 | 98 | 170 | Br | 11.91 | 634 | 198 | Br | 13.25 | 20 | 189 |  |  |  |  | Ar | 29.86 | 5 | 321 |  |  |  |  | Br | 11.91 | 93 | 189 | Pb | 10.51 | 6 | 123 | Br | 13.26 | 30 | 151 |  |  |  |  | Ar | 29.79 | 5 | 180 | Ar | 29.8 | 4 | 132 | Ar | 29.81 | 6 | 208 | Br | 11.92 | 40 | 198 | [9 empty] | 9.96 | 25 | 113 | [12 empty] | Pb | 12.57 | 175 | 1484 |  | 9.88 | 39 | 548 | Zn | 9.57 | 78 | 170 | Pb | 10.54 | 5 | 151 | Zn | 9.57 | 13 | 170 | Pb | 10.54 | 4 | 95 | Br | 11.91 | 101 | 189 |  | 10.17 | 1 | 57 | Ar | 29.79 | 6 | 265 | Zn | 8.63 | 236 | 180 | Br | 13.31 | 27 | 198 | Zn | 9.57 | 8 | 170 | Ar | 29.79 | 7 | 217 | Br | 13.3 | 24 | 180 | Br | 11.92 | 57 | 208 | Br | 11.88 | 21 | 180 |  |  |  |  | Br | 13.29 | 12 | 189
[8 empty] | Ar | 29.83 | 5 | 180 | [33 empty] | 23.79 | 228 | 227 | [9 empty] | 23.85 | 120 | 274 | Pb | 10.53 | 143 | 170 | Zn | 9.58 | 94 | 170 | Zn | 9.57 | 68 | 189 | Zn | 9.56 | 70 | 170 | Br | 11.92 | 130 | 198 |  | 10.46 | 7 | 246 | Zn | 9.58 | 31 | 161 | Br | 13.3 | 121 | 208 | Br | 11.91 | 121 | 189 | Ar | 29.86 | 6 | 217 | Pb | 10.56 | 37 | 180 | Zn | 9.56 | 21 | 180 | Br | 13.28 | 109 | 236 |  | 14.15 | 16 | 189 | [12 empty] | Br | 13.31 | 17 | 180 | Br | 11.91 | 2194 | 198 | Ar | 29.84 | 5 | 198 | [16 empty] | Pb | 12.62 | 3 | 76 | [9 empty] | 10.14 | 38 | 189 | [12 empty] | Br | 13.29 | 32597 | 208 |  | 10.13 | 71 | 236 | Pb | 10.52 | 14 | 208 | Br | 11.9 | 36 | 189 | Br | 11.92 | 1250 | 189 | Br | 11.9 | 122 | 180 |  | 12.52 | 2 | 66 | Br | 11.89 | 42 | 170 |  |  |  |  | Zn | 9.57 | 42 | 170 |  | 14.16 | 13 | 132 | Pb | 10.56 | 2 | 95 |  |  |  |  | Ar | 29.79 | 6 | 208 | Br | 13.31 | 9 | 189 | Br | 13.32 | 3 | 142 |  |  |  |  | Ar | 29.8 | 5 | 208
[45 empty] | 25.18 | 65 | 217 | [9 empty] | 26.28 | 361 | 397 | Br | 11.91 | 92971 | 198 | Pb | 10.56 | 63 | 170 |  | 10.61 | 6 | 66 | Br | 11.91 | 844 | 198 |  | 12.67 | 10 | 208 | Br | 11.91 | 698 | 198 | Pb | 10.6 | 4 | 142 |  |  |  |  | Pb | 12.57 | 12 | 208 |  |  |  |  | Br | 11.94 | 116 | 208 |  | 10.63 | 6 | 180 | Ar | 29.84 | 5 | 170 | Ar | 29.85 | 4 | 151 | [12 empty] | Zr | 15.77 | 23 | 236 | Br | 13.3 | 357 | 208 | [20 empty] | Br | 13.32 | 6 | 142 | [8 empty] | Pb | 10.57 | 36 | 151 | [13 empty] | 23.82 | 263 | 208 | Pb | 10.51 | 172 | 208 | Br | 11.92 | 93 | 180 | Pb | 12.58 | 5 | 208 | Br | 13.3 | 209 | 208 | Br | 13.3 | 18 | 189 | Br | 13.27 | 18 | 217 |  | 12.62 | 3 | 132 |  |  |  |  | Pb | 10.54 | 4 | 142 |  |  |  |  | Br | 11.92 | 62 | 198 | [9 empty] | 29.75 | 7 | 236 | Ar | 29.8 | 4 | 123
[44 empty] | Sb | 26.39 | 192 | 265 | [13 empty] | 12.37 | 58 | 1465 | Br | 11.94 | 112 | 198 | Br | 11.91 | 1366 | 198 |  | 12.63 | 5 | 123 | Br | 13.28 | 22 | 236 | Br | 13.29 | 120 | 217 | Br | 11.92 | 1169 | 198 |  |  |  |  | Br | 13.3 | 21 | 180 |  |  |  |  | Pb | 12.64 | 25 | 189 | Br | 11.92 | 2109 | 198 | [20 empty] | Ar | 29.8 | 3 | 170 | [24 empty] | Zr | 15.76 | 76 | 255 | [8 empty] | Br | 11.91 | 49272 | 198 | [13 empty] | 25.2 | 82 | 170 | Br | 11.91 | 67384 | 198 | Pb | 12.59 | 8 | 161 | Br | 13.34 | 5 | 170 | Ar | 29.83 | 3 | 66 | [5 empty] | 14.14 | 6 | 151 | Br | 13.3 | 6 | 132 |  |  |  |  | Br | 11.93 | 92 | 189 |  |  |  |  | Br | 13.3 | 9 | 208
[60 empty] | Pb | 12.58 | 173 | 1257 | Pb | 12.62 | 42 | 180 | Br | 13.29 | 227 | 227 | Br | 13.3 | 142 | 217 |  | 14.19 | 9 | 180 | Ar | 29.82 | 3 | 85 | Br | 13.3 | 197 | 208 | [5 empty] | 14.22 | 8 | 227 |  |  |  |  | Br | 13.34 | 18 | 217 | Br | 13.3 | 343 | 208 | [48 empty] | Zr | 17.67 | 11 | 208 | [8 empty] | Br | 13.3 | 8596 | 208 | [12 empty] | Sb | 26.38 | 243 | 236 |  | 12.48 | 31 | 1484 | Br | 13.28 | 17 | 217 |  | 14.14 | 6 | 132 | [9 empty] | 29.7 | 2 | 76 |  | 14.22 | 6 | 236 |  |  |  |  | Br | 13.3 | 17 | 236 |  |  |  |  | Ar | 29.83 | 5 | 123
[60 empty] | Br | 13.29 | 15898 | 208 | Br | 13.32 | 19 | 246 |  | 29.77 | 7 | 208 | Ar | 29.83 | 5 | 227 | Ar | 29.8 | 4 | 142 |  |  |  |  | Ar | 29.88 | 4 | 132 |  |  |  |  | Ar | 29.85 | 3 | 85 | [5 empty] | 14.15 | 5 | 123 |  | 29.9 | 7 | 170 | [48 empty] | Ar | 29.78 | 5 | 198 | [9 empty] | 23.87 | 16 | 189 | [16 empty] | Pb | 12.63 | 77 | 1172 |  | 14.19 | 6 | 227 | Ar | 29.81 | 4 | 198 | [13 empty] | 29.74 | 5 | 284 |  |  |  |  | Ar | 29.8 | 5 | 170
[61 empty] | 23.86 | 95 | 284 |  | 14.13 | 5 | 95 | [32 empty] | Ar | 29.82 | 4 | 142 | [64 empty] | Sb | 26.37 | 63 | 246 | [17 empty] | 12.71 | 63 | 1021 | Ar | 29.78 | 4 | 161
[60 empty] | Sb | 26.31 | 344 | 425 |  | 14.76 | 3 | 113 | [120 empty] | Br | 13.29 | 11581 | 217
[60 empty] | Sb | 29.76 | 38 | 198 | Zr | 15.79 | 3 | 113 | [121 empty] | 23.87 | 54 | 274
[64 empty] | Ar | 29.79 | 3 | 85 | [121 empty] | 25.25 | 9 | 76
[188 empty] | Sb | 26.36 | 247 | 369
[188 empty] | Sb | 29.73 | 38 | 255